## AllValues
freq | test | reciprocity | Material A | Material A - Test | fc | 34000 | Z = Sufrace Impedence | Material B | Material B-Test | fc | 18000 | Z = Sufrace Impedence | Material B *Closer to Source | Material B*-Test | Material C | Mat C -Test | fc | 17000 | Z = Sufrace Impedence | Fc2 | 17000 | Z = Sufrace Impedence | Mat-D | MatD-Test | Fc | 16500 | Z = Sufrace Impedence | MAT-E | Mat-E-Test | Fc | 26800 | Z = Sufrace Impedence | Mat F | Mat F - test | Fc | 95000 | Z = Sufrace Impedence | Mat G | Mat G - test | Fc | 140000 | Z = Sufrace Impedence | Mat H | Mat H-test | Fc | 72000 | Z = Sufrace Impedence | Mat I | Mat I - test | fc | Mat J | Mat J - test | Fc | 252000 | Z = Sufrace Impedence
1000 | -95 | -86.957 | -98.522 | -3.522 |  | -0.003755249 | 0.0034 | -97.014 | -2.014 |  | -0.01338351 | 0.0018 | -96.32 | -1.32 | -96.641 | -1.641 |  | -0.01500155 | 0.0017 |  | -0.01500155 | 0.0017 | -98.6 | -3.6 |  | -0.01592282 | 0.00165 | -96.262 | -1.262 |  | -0.006042443 | 0.00268 | -95.531 | -0.531 |  | -0.0004811861 | 0.0095 | -96.059 | -1.059 |  | -0.0002215732 | 0.014 | -96.895 | -1.895 |  | -0.0008376786 | 0.0072 | -98.213 | -3.213 |  | -98.997 | -3.997 |  | -6.838799e-05 | 0.0252
1207 | -94.56 | -95.143 | -94.591 | -0.031 |  | -0.00546975 |  | -95.45 | -0.89 |  | -0.01948405 |  | -94.98 | -0.42 | -94.693 | -0.133 |  | -0.02183779 |  |  | -0.02183779 |  | -96.598 | -2.038 |  | -0.02317777 |  | -95.24 | -0.68 |  | -0.008800132 |  | -95.317 | -0.757 |  | -0.0007009977 |  | -95.721 | -1.161 |  | -0.0003227949 |  | -96.182 | -1.622 |  | -0.001220318 |  | -95.6 | -1.04 |  | -94.842 | -0.282 |  | -9.963061e-05
1456 | -93.59 | -93.371 | -94.236 | -0.646 |  | -0.007957036 |  | -93.788 | -0.198 |  | -0.02832338 |  | -93.984 | -0.394 | -93.265 | 0.325 |  | -0.03174104 |  |  | -0.03174104 |  | -93.847 | -0.257 |  | -0.03368634 |  | -93.765 | -0.175 |  | -0.01279963 |  | -94.731 | -1.141 |  | -0.00102002 |  | -94.199 | -0.609 |  | -0.0004697075 |  | -94.372 | -0.782 |  | -0.001775633 |  | -94.399 | -0.809 |  | -94.956 | -1.366 |  | -0.0001449769
1758 | -91.988 | -92.614 | -92.349 | -0.361 |  | -0.01159536 |  | -92.337 | -0.349 |  | -0.04123005 |  | -92.208 | -0.22 | -92.827 | -0.839 |  | -0.04619685 |  |  | -0.04619685 |  | -91.99 | -0.002 |  | -0.04902309 |  | -92.243 | -0.255 |  | -0.01864746 |  | -91.757 | 0.231 |  | -0.001486964 |  | -93.237 | -1.249 |  | -0.0006847495 |  | -92.731 | -0.743 |  | -0.002588378 |  | -93.426 | -1.438 |  | -93.047 | -1.059 |  | -0.000211354
2121 | -89.971 | -90.316 | -90.566 | -0.595 |  | -0.01686802 |  | -90.176 | -0.205 |  | -0.05988567 |  | -90.791 | -0.82 | -90.684 | -0.713 |  | -0.06708252 |  |  | -0.06708252 |  | -90.63 | -0.659 |  | -0.07117608 |  | -90.974 | -1.003 |  | -0.02711687 |  | -91.5 | -1.529 |  | -0.002164264 |  | -90.834 | -0.863 |  | -0.0009966892 |  | -91.484 | -1.513 |  | -0.003767145 |  | -90.842 | -0.871 |  | -92.223 | -2.252 |  | -0.0003076445
2560 | -87.792 | -88.383 | -89.399 | -1.607 |  | -0.02455151 |  | -89.425 | -1.633 |  | -0.08696881 |  | -89.883 | -2.091 | -89.466 | -1.674 |  | -0.09738411 |  |  | -0.09738411 |  | -88.629 | -0.837 |  | -0.1033049 |  | -88.842 | -1.05 |  | -0.03944762 |  | -89.459 | -1.667 |  | -0.003152531 |  | -88.998 | -1.206 |  | -0.001451896 |  | -89.756 | -1.964 |  | -0.005486873 |  | -90.563 | -2.771 |  | -90.227 | -2.435 |  | -0.0004481679
3089 | -86.499 | -86.997 | -87.617 | -1.118 |  | -0.03570064 |  | -87.47 | -0.971 |  | -0.1260542 |  | -87.375 | -0.876 | -87.787 | -1.288 |  | -0.1410748 |  |  | -0.1410748 |  | -87.559 | -1.06 |  | -0.1496065 |  | -87.292 | -0.793 |  | -0.05731675 |  | -87.355 | -0.856 |  | -0.004589268 |  | -87.691 | -1.192 |  | -0.002113773 |  | -88.206 | -1.707 |  | -0.007986486 |  | -88.16 | -1.661 |  | -88.043 | -1.544 |  | -0.0006525089
3728 | -84.904 | -85.306 | -85.674 | -0.77 |  | -0.05190159 |  | -85.899 | -0.995 |  | -0.1824059 |  | -85.997 | -1.093 | -85.44 | -0.536 |  | -0.2039854 |  |  | -0.2039854 |  | -85.824 | -0.92 |  | -0.216228 |  | -85.738 | -0.834 |  | -0.08323351 |  | -85.678 | -0.774 |  | -0.006682743 |  | -85.714 | -0.81 |  | -0.003078408 |  | -86.376 | -1.472 |  | -0.01162759 |  | -86.736 | -1.832 |  | -86.225 | -1.321 |  | -0.0009503586
4498 | -83.335 | -83.759 | -84.31 | -0.975 |  | -0.07535158 |  | -84.568 | -1.233 |  | -0.2630623 |  | -84.735 | -1.4 | -84.657 | -1.322 |  | -0.2938659 |  |  | -0.2938659 |  | -84.916 | -1.581 |  | -0.3113126 |  | -84.328 | -0.993 |  | -0.1206445 |  | -84.283 | -0.948 |  | -0.009725001 |  | -84.682 | -1.347 |  | -0.004480671 |  | -84.844 | -1.509 |  | -0.01691656 |  | -85.26 | -1.925 |  | -84.963 | -1.628 |  | -0.001383417
5429 | -81.553 | -81.961 | -82.413 | -0.86 |  | -0.1093421 |  | -82.929 | -1.376 |  | -0.3781251 |  | -82.908 | -1.355 | -82.719 | -1.166 |  | -0.421762 |  |  | -0.421762 |  | -83.166 | -1.613 |  | -0.4464203 |  | -82.744 | -1.191 |  | -0.1746595 |  | -82.302 | -0.749 |  | -0.01416017 |  | -82.814 | -1.261 |  | -0.006525918 |  | -83.393 | -1.84 |  | -0.02462223 |  | -83.915 | -2.362 |  | -83.105 | -1.552 |  | -0.002015219
6551 | -80.361 | -80.719 | -81.084 | -0.723 |  | -0.1583078 |  | -81.719 | -1.358 |  | -0.5402117 |  | -81.721 | -1.36 | -82.093 | -1.732 |  | -0.6012982 |  |  | -0.6012982 |  | -81.958 | -1.597 |  | -0.6357092 |  | -81.456 | -1.095 |  | -0.2520386 |  | -81.214 | -0.853 |  | -0.02060259 |  | -81.312 | -0.951 |  | -0.009498793 |  | -81.862 | -1.501 |  | -0.03580495 |  | -82.984 | -2.623 |  | -81.651 | -1.29 |  | -0.002933943
7906 | -78.569 | -79.081 | -79.663 | -1.094 |  | -0.2286942 |  | -80.354 | -1.785 |  | -0.7660992 |  | -80.329 | -1.76 | -80.679 | -2.11 |  | -0.8503346 |  |  | -0.8503346 |  | -80.73 | -2.161 |  | -0.8975897 |  | -79.942 | -1.373 |  | -0.3623953 |  | -79.5 | -0.931 |  | -0.02997444 |  | -79.636 | -1.067 |  | -0.01382771 |  | -79.86 | -1.291 |  | -0.05205085 |  | -81.428 | -2.859 |  | -80.041 | -1.472 |  | -0.004272511
9541 | -76.941 | -77.356 | -78.083 | -1.142 |  | -0.329193 |  | -79.221 | -2.28 |  | -1.075352 |  | -79.077 | -2.136 | -79.316 | -2.375 |  | -1.189208 |  |  | -1.189208 |  | -79.531 | -2.59 |  | -1.252744 |  | -78.423 | -1.482 |  | -0.5182422 |  | -77.838 | -0.897 |  | -0.04358568 |  | -77.958 | -1.017 |  | -0.02012378 |  | -78.447 | -1.506 |  | -0.07559997 |  | -79.84 | -2.899 |  | -78.307 | -1.366 |  | -0.006220996
11514 | -75.364 | -75.753 | -76.779 | -1.415 |  | -0.4715092 |  | -77.918 | -2.554 |  | -1.489645 |  | -78.034 | -2.67 | -78.052 | -2.688 |  | -1.639741 |  |  | -1.639741 |  | -78.397 | -3.033 |  | -1.722964 |  | -77.115 | -1.751 |  | -0.7356412 |  | -76.216 | -0.852 |  | -0.06333141 |  | -76.319 | -0.955 |  | -0.02927629 |  | -76.918 | -1.554 |  | -0.1096672 |  | -78.993 | -3.629 |  | -76.808 | -1.444 |  | -0.009056966
13895 | -73.834 | -74.281 | -75.428 | -1.594 |  | -0.6707698 |  | -76.722 | -2.888 |  | -2.030052 |  | -76.728 | -2.894 | -76.897 | -3.063 |  | -2.222132 |  |  | -2.222132 |  | -77.326 | -3.492 |  | -2.327848 |  | -75.865 | -2.031 |  | -1.03397 |  | -74.834 | -1 |  | -0.09192839 |  | -74.734 | -0.9 |  | -0.04257112 |  | -75.403 | -1.569 |  | -0.1588078 |  | -77.78 | -3.946 |  | -75.099 | -1.265 |  | -0.01318381
16768 | -72.143 | -72.509 | -74.314 | -2.171 |  | -0.9454905 |  | -75.804 | -3.661 |  | -2.713294 |  | -75.879 | -3.736 | -75.987 | -3.844 |  | -2.951033 |  |  | -2.951033 |  | -76.322 | -4.179 |  | -3.080837 |  | -74.685 | -2.542 |  | -1.434723 |  | -73.233 | -1.09 |  | -0.1332358 |  | -73.252 | -1.109 |  | -0.06185776 |  | -73.962 | -1.819 |  | -0.2293835 |  | -76.854 | -4.711 |  | -73.585 | -1.442 |  | -0.01918607
20236 | -70.553 | -70.894 | -72.987 | -2.434 |  | -1.31694 |  | -75.139 | -4.586 |  | -3.548526 |  | -75.21 | -4.657 | -75.191 | -4.638 |  | -3.832659 |  |  | -3.832659 |  | -75.645 | -5.092 |  | -3.986545 |  | -73.674 | -3.121 |  | -1.959377 |  | -71.587 | -1.034 |  | -0.1927148 |  | -71.565 | -1.012 |  | -0.08980072 |  | -72.465 | -1.912 |  | -0.3301832 |  | -76.023 | -5.47 |  | -72.035 | -1.482 |  | -0.0279149
24421 | -68.865 | -69.232 | -71.792 | -2.927 |  | -1.806718 |  | -74.394 | -5.529 |  | -4.534246 |  | -74.413 | -5.548 | -74.406 | -5.541 |  | -4.862344 |  |  | -4.862344 |  | -74.92 | -6.055 |  | -5.038696 |  | -72.564 | -3.699 |  | -2.625324 |  | -70.191 | -1.326 |  | -0.2779039 |  | -70.134 | -1.269 |  | -0.1301757 |  | -71.012 | -2.147 |  | -0.4729179 |  | -75.333 | -6.468 |  | -70.369 | -1.504 |  | -0.04059558
29471 | -67.24 | -67.627 | -70.891 | -3.651 |  | -2.433685 |  | -73.596 | -6.356 |  | -5.659279 |  | -73.658 | -6.418 | -73.724 | -6.484 |  | -6.026381 |  |  | -6.026381 |  | -74.421 | -7.181 |  | -6.222378 |  | -71.625 | -4.385 |  | -3.442471 |  | -68.727 | -1.487 |  | -0.399045 |  | -68.578 | -1.338 |  | -0.1883079 |  | -69.627 | -2.387 |  | -0.6727266 |  | -74.591 | -7.351 |  | -68.794 | -1.554 |  | -0.05899563
35565 | -65.537 | -65.943 | -70.021 | -4.484 |  | -3.210135 |  | -73.133 | -7.596 |  | -6.905431 |  | -73.078 | -7.541 | -73.374 | -7.837 |  | -7.305166 |  |  | -7.305166 |  | -73.989 | -8.452 |  | -7.517397 |  | -70.83 | -5.293 |  | -4.41077 |  | -67.326 | -1.789 |  | -0.5696264 |  | -67.093 | -1.556 |  | -0.271596 |  | -68.331 | -2.794 |  | -0.9481858 |  | -73.916 | -8.379 |  | -67.162 | -1.625 |  | -0.08565233
42919 | -63.856 | -64.209 | -69.195 | -5.339 |  | -4.138797 |  | -72.689 | -8.833 |  | -8.251216 |  | -72.667 | -8.811 | -72.78 | -8.924 |  | -8.676939 |  |  | -8.676939 |  | -73.49 | -9.634 |  | -8.901968 |  | -70.168 | -6.312 |  | -5.52018 |  | -65.875 | -2.019 |  | -0.8066408 |  | -65.555 | -1.699 |  | -0.3901004 |  | -67.044 | -3.188 |  | -1.320457 |  | -73.288 | -9.432 |  | -65.491 | -1.635 |  | -0.124182
51795 | -62.225 | -62.583 | -68.468 | -6.243 |  | -5.212288 |  | -72.35 | -10.125 |  | -9.675483 |  | -72.375 | -10.15 | -72.509 | -10.284 |  | -10.1211 |  |  | -10.1211 |  | -73.126 | -10.901 |  | -10.35585 |  | -69.512 | -7.287 |  | -6.753322 |  | -64.626 | -2.401 |  | -1.130252 |  | -64.078 | -1.853 |  | -0.5571217 |  | -65.835 | -3.61 |  | -1.811288 |  | -72.919 | -10.694 |  | -63.967 | -1.742 |  | -0.1796979
62506 | -60.627 | -60.994 | -67.893 | -7.266 |  | -6.414501 |  | -72.039 | -11.412 |  | -11.15898 |  | -72.08 | -11.453 | -72.342 | -11.715 |  | -11.61938 |  |  | -11.61938 |  | -72.945 | -12.318 |  | -11.8613 |  | -69.021 | -8.394 |  | -8.088647 |  | -63.443 | -2.816 |  | -1.562185 |  | -62.749 | -2.122 |  | -0.7894114 |  | -64.696 | -4.069 |  | -2.439467 |  | -72.587 | -11.96 |  | -62.436 | -1.809 |  | -0.2592969
75431 | -58.995 | -59.369 | -67.444 | -8.449 |  | -7.724686 |  | -71.855 | -12.86 |  | -12.68607 |  | -71.879 | -12.884 | -72.262 | -13.267 |  | -13.15719 |  |  | -13.15719 |  | -72.799 | -13.804 |  | -13.4043 |  | -68.656 | -9.661 |  | -9.50458 |  | -62.332 | -3.337 |  | -2.123082 |  | -61.511 | -2.516 |  | -1.106899 |  | -63.693 | -4.698 |  | -3.217178 |  | -72.256 | -13.261 |  | -60.936 | -1.941 |  | -0.3726632
91030 | -57.351 | -57.743 | -67.081 | -9.73 |  | -9.121274 |  | -71.846 | -14.495 |  | -14.24481 |  | -71.776 | -14.425 | -72.177 | -14.826 |  | -14.7236 |  |  | -14.7236 |  | -72.677 | -15.326 |  | -14.9744 |  | -68.357 | -11.006 |  | -10.982 |  | -61.36 | -4.009 |  | -2.828865 |  | -60.268 | -2.917 |  | -1.531373 |  | -62.861 | -5.51 |  | -4.147175 |  | -72.079 | -14.728 |  | -59.496 | -2.145 |  | -0.5326566
109854 | -55.73 | -56.129 | -66.774 | -11.044 |  | -10.58402 |  | -71.613 | -15.883 |  | -15.82593 |  | -71.644 | -15.914 | -72.246 | -16.516 |  | -16.31012 |  |  | -16.31012 |  | -72.5 | -16.77 |  | -16.56353 |  | -68.143 | -12.413 |  | -12.5047 |  | -60.508 | -4.778 |  | -3.686891 |  | -59.148 | -3.418 |  | -2.083632 |  | -62.09 | -6.36 |  | -5.22172 |  | -71.887 | -16.157 |  | -58.099 | -2.369 |  | -0.7555927
132571 | -54.12 | -54.507 | -66.538 | -12.418 |  | -12.09605 |  | -71.603 | -17.483 |  | -17.42285 |  | -71.713 | -17.593 | -72.423 | -18.303 |  | -17.91083 |  |  | -17.91083 |  | -72.472 | -18.352 |  | -18.16605 |  | -67.993 | -13.873 |  | -14.06023 |  | -59.749 | -5.629 |  | -4.694356 |  | -58.143 | -4.023 |  | -2.779957 |  | -61.403 | -7.283 |  | -6.424895 |  | -71.717 | -17.597 |  | -56.736 | -2.616 |  | -1.061077
159986 | -52.48 | -52.867 | -66.402 | -13.922 |  | -13.64391 |  | -71.605 | -19.125 |  | -19.03082 |  | -71.583 | -19.103 | -72.77 | -20.29 |  | -19.52142 |  |  | -19.52142 |  | -72.508 | -20.028 |  | -19.77791 |  | -67.888 | -15.408 |  | -15.63913 |  | -59.11 | -6.63 |  | -5.838864 |  | -57.212 | -4.732 |  | -3.628393 |  | -60.894 | -8.414 |  | -7.735969 |  | -71.607 | -19.127 |  | -55.472 | -2.992 |  | -1.470743
193070 | -50.869 | -51.257 | -66.313 | -15.444 |  | -15.21735 |  | -71.489 | -20.62 |  | -20.64643 |  | -71.507 | -20.638 | -73.062 | -22.193 |  | -21.13886 |  |  | -21.13886 |  | -72.432 | -21.563 |  | -21.39622 |  | -67.791 | -16.922 |  | -17.23448 |  | -58.58 | -7.711 |  | -7.101434 |  | -56.403 | -5.534 |  | -4.626732 |  | -60.435 | -9.566 |  | -9.133153 |  | -71.464 | -20.595 |  | -54.276 | -3.407 |  | -2.005734
232995 | -49.243 | -49.621 | -66.23 | -16.987 |  | -16.80886 |  | -71.541 | -22.298 |  | -22.26732 |  | -71.508 | -22.265 | -73.747 | -24.504 |  | -22.76101 |  |  | -22.76101 |  | -72.398 | -23.155 |  | -23.01898 |  | -67.776 | -18.533 |  | -18.84132 |  | -58.188 | -8.945 |  | -8.460366 |  | -55.697 | -6.454 |  | -5.7631 |  | -60.13 | -10.887 |  | -10.59638 |  | -71.4 | -22.157 |  | -53.168 | -3.925 |  | -2.683098
281177 | -47.616 | -48.001 | -66.181 | -18.565 |  | -18.41306 |  | -71.576 | -23.96 |  | -23.89191 |  | -71.547 | -23.931 | -74.327 | -26.711 |  | -24.38646 |  |  | -24.38646 |  | -72.464 | -24.848 |  | -24.64485 |  | -67.728 | -20.112 |  | -20.45618 |  | -57.841 | -10.225 |  | -9.894572 |  | -55.101 | -7.485 |  | -7.018873 |  | -59.919 | -12.303 |  | -12.10877 |  | -71.3 | -23.684 |  | -52.161 | -4.545 |  | -3.512103
339322 | -45.99 | -46.376 | -66.172 | -20.182 |  | -20.02605 |  | -71.541 | -25.551 |  | -25.51899 |  | -71.593 | -25.603 | -75.119 | -29.129 |  | -26.01415 |  |  | -26.01415 |  | -72.456 | -26.466 |  | -26.27282 |  | -67.714 | -21.724 |  | -22.07655 |  | -57.608 | -11.618 |  | -11.3855 |  | -54.632 | -8.642 |  | -8.372386 |  | -59.803 | -13.813 |  | -13.65685 |  | -71.126 | -25.136 |  | -51.27 | -5.28 |  | -4.491859
409492 | -44.371 | -44.758 | -66.189 | -21.818 |  | -21.64517 |  | -71.512 | -27.141 |  | -27.14784 |  | -71.509 | -27.138 | -76.021 | -31.65 |  | -27.64341 |  |  | -27.64341 |  | -72.429 | -28.058 |  | -27.90228 |  | -67.75 | -23.379 |  | -23.70077 |  | -57.428 | -13.057 |  | -12.91811 |  | -54.261 | -9.89 |  | -9.802439 |  | -59.799 | -15.428 |  | -15.23049 |  | -70.869 | -26.498 |  | -50.494 | -6.123 |  | -5.611636
494171 | -42.752 | -43.139 | -66.129 | -23.377 |  | -23.26848 |  | -71.622 | -28.87 |  | -28.77785 |  | -71.601 | -28.849 | -77.215 | -34.463 |  | -29.2737 |  |  | -29.2737 |  | -72.418 | -29.666 |  | -29.53271 |  | -67.728 | -24.976 |  | -25.3276 |  | -57.321 | -14.569 |  | -14.48068 |  | -53.98 | -11.228 |  | -11.29027 |  | -59.877 | -17.125 |  | -16.82212 |  | -70.561 | -27.809 |  | -49.863 | -7.111 |  | -6.853391
596362 | -41.134 | -41.521 | -66.174 | -25.04 |  | -24.89471 |  | -71.563 | -30.429 |  | -30.4087 |  | -71.54 | -30.406 | -78.454 | -37.32 |  | -30.90475 |  |  | -30.90475 |  | -72.426 | -31.292 |  | -31.16384 |  | -67.742 | -26.608 |  | -26.95627 |  | -57.238 | -16.104 |  | -16.06456 |  | -53.797 | -12.663 |  | -12.82062 |  | -60.083 | -18.949 |  | -18.4264 |  | -70.197 | -29.063 |  | -49.375 | -8.241 |  | -8.195701
719686 | -39.521 | -39.913 | -66.162 | -26.641 |  | -26.52296 |  | -71.551 | -32.03 |  | -32.04013 |  | -71.57 | -32.049 | -80.064 | -40.543 |  | -32.53631 |  |  | -32.53631 |  | -72.519 | -32.998 |  | -32.79546 |  | -67.758 | -28.237 |  | -28.58618 |  | -57.198 | -17.677 |  | -17.66341 |  | -53.675 | -14.154 |  | -14.38161 |  | -60.405 | -20.884 |  | -20.03946 |  | -69.645 | -30.124 |  | -49.033 | -9.512 |  | -9.617127
868511 | -37.91 | -38.299 | -66.185 | -28.275 |  | -28.15258 |  | -71.568 | -33.658 |  | -33.67192 |  | -71.605 | -33.695 | -81.646 | -43.736 |  | -34.16819 |  |  | -34.16819 |  | -72.528 | -34.618 |  | -34.42739 |  | -67.757 | -29.847 |  | -30.21694 |  | -57.187 | -19.277 |  | -19.27269 |  | -53.624 | -15.714 |  | -15.96435 |  | -60.85 | -22.94 |  | -21.6586 |  | -69.003 | -31.093 |  | -48.851 | -10.941 |  | -11.09854
1048113 | -36.3 | -36.688 | -66.192 | -29.892 |  | -29.78315 |  | -71.617 | -35.317 |  | -35.30399 |  | -71.568 | -35.268 | -83.149 | -46.849 |  | -35.80033 |  |  | -35.80033 |  | -72.511 | -36.211 |  | -36.05956 |  | -67.764 | -31.464 |  | -31.8483 |  | -57.173 | -20.873 |  | -20.88922 |  | -53.624 | -17.324 |  | -17.5624 |  | -61.511 | -25.211 |  | -23.28196 |  | -68.251 | -31.951 |  | -48.834 | -12.534 |  | -12.62422
1264855 | -34.688 | -35.072 | -66.202 | -31.514 |  | -31.41437 |  | -71.651 | -36.963 |  | -36.93624 |  | -71.648 | -36.96 | -84.505 | -49.817 |  | -37.43262 |  |  | -37.43262 |  | -72.567 | -37.879 |  | -37.69187 |  | -67.787 | -33.099 |  | -33.48007 |  | -57.179 | -22.491 |  | -22.51077 |  | -53.668 | -18.98 |  | -19.17114 |  | -62.297 | -27.609 |  | -24.90821 |  | -67.338 | -32.65 |  | -48.978 | -14.29 |  | -14.18186
1526418 | -33.091 | -33.477 | -66.255 | -33.164 |  | -33.04605 |  | -71.627 | -38.536 |  | -38.56862 |  | -71.619 | -38.528 | -85.992 | -52.901 |  | -39.06503 |  |  | -39.06503 |  | -72.548 | -39.457 |  | -39.3243 |  | -67.832 | -34.741 |  | -35.11211 |  | -57.199 | -24.108 |  | -24.13579 |  | -53.789 | -20.698 |  | -20.78729 |  | -63.326 | -30.235 |  | -26.53647 |  | -66.278 | -33.187 |  | -49.306 | -16.215 |  | -15.76224
1842070 | -31.492 | -31.88 | -66.258 | -34.766 |  | -34.67802 |  | -71.662 | -40.17 |  | -40.20109 |  | -71.674 | -40.182 | -88.127 | -56.635 |  | -40.69751 |  |  | -40.69751 |  | -72.657 | -41.165 |  | -40.95679 |  | -67.836 | -36.344 |  | -36.74435 |  | -57.216 | -25.724 |  | -25.76319 |  | -53.955 | -22.463 |  | -22.40858 |  | -64.555 | -33.063 |  | -28.1661 |  | -65.19 | -33.698 |  | -49.808 | -18.316 |  | -17.35864
2222996 | -29.914 | -30.308 | -66.323 | -36.409 |  | -36.31021 |  | -71.754 | -41.84 |  | -41.83361 |  | -71.698 | -41.784 | -90.609 | -60.695 |  | -42.33005 |  |  | -42.33005 |  | -72.668 | -42.754 |  | -42.58933 |  | -67.892 | -37.978 |  | -38.37671 |  | -57.269 | -27.355 |  | -27.39223 |  | -54.214 | -24.3 |  | -24.0334 |  | -66.063 | -36.149 |  | -29.79668 |  | -64.179 | -34.265 |  | -50.507 | -20.593 |  | -18.96622
2682696 | -28.353 | -28.733 | -66.356 | -38.003 |  | -37.94255 |  | -71.765 | -43.412 |  | -43.46617 |  | -71.763 | -43.41 | -94.372 | -66.019 |  | -43.96263 |  |  | -43.96263 |  | -72.684 | -44.331 |  | -44.22191 |  | -67.952 | -39.599 |  | -40.00917 |  | -57.326 | -28.973 |  | -29.0224 |  | -54.568 | -26.215 |  | -25.66068 |  | -67.986 | -39.633 |  | -31.42791 |  | -63.113 | -34.76 |  | -51.394 | -23.041 |  | -20.58157
3237458 | -26.805 | -27.19 | -66.411 | -39.606 |  | -39.57498 |  | -71.806 | -45.001 |  | -45.09877 |  | -71.764 | -44.959 | -101.632 | -74.827 |  | -45.59522 |  |  | -45.59522 |  | -72.718 | -45.913 |  | -45.85452 |  | -68.006 | -41.201 |  | -41.64168 |  | -57.405 | -30.6 |  | -30.65335 |  | -55.067 | -28.262 |  | -27.28964 |  | -70.068 | -43.263 |  | -33.05958 |  | -62.107 | -35.302 |  | -52.471 | -25.666 |  | -22.20231
3906940 | -25.292 | -25.668 | -66.181 | -40.889 |  | -41.20749 |  | -71.347 | -46.055 |  | -46.73138 |  | -71.215 | -45.923 | -91.438 | -66.146 |  | -47.22784 |  |  | -47.22784 |  | -72.223 | -46.931 |  | -47.48713 |  | -67.709 | -42.417 |  | -43.27424 |  | -57.392 | -32.1 |  | -32.28483 |  | -55.714 | -30.422 |  | -28.91975 |  | -72.911 | -47.619 |  | -34.69156 |  | -61.004 | -35.712 |  | -53.704 | -28.412 |  | -23.82675
4714866 | -23.807 | -24.192 | -66.647 | -42.84 |  | -42.84003 |  | -72.008 | -48.201 |  | -48.364 |  | -71.966 | -48.159 | -102.913 | -79.106 |  | -48.86047 |  |  | -48.86047 |  | -72.991 | -49.184 |  | -49.11976 |  | -68.281 | -44.474 |  | -44.90683 |  | -57.657 | -33.85 |  | -33.91668 |  | -56.522 | -32.715 |  | -30.55065 |  | -75.085 | -51.278 |  | -36.32375 |  | -60.382 | -36.575 |  | -55.072 | -31.265 |  | -25.45377
5689866 | -22.379 | -22.762 | -66.889 | -44.51 |  | -44.47262 |  | -72.278 | -49.899 |  | -49.99663 |  | -72.251 | -49.872 | -95.829 | -73.45 |  | -50.4931 |  |  | -50.4931 |  | -73.324 | -50.945 |  | -50.7524 |  | -68.522 | -46.143 |  | -46.53944 |  | -57.884 | -35.505 |  | -35.54878 |  | -57.682 | -35.303 |  | -32.18211 |  | -77.414 | -55.035 |  | -37.95609 |  | -59.626 | -37.247 |  | -56.705 | -34.326 |  | -27.08254
6866488 | -21.009 | -21.377 | -67.091 | -46.082 |  | -46.10522 |  | -72.441 | -51.432 |  | -51.62927 |  | -72.462 | -51.453 | -87.937 | -66.928 |  | -52.12574 |  |  | -52.12574 |  | -73.58 | -52.571 |  | -52.38504 |  | -68.754 | -47.745 |  | -48.17206 |  | -58.14 | -37.131 |  | -37.18105 |  | -59.152 | -38.143 |  | -33.81394 |  | -79.389 | -58.38 |  | -39.58852 |  | -58.985 | -37.976 |  | -58.545 | -37.536 |  | -28.71253
8286428 | -19.746 | -20.118 | -67.343 | -47.597 |  | -47.73784 |  | -72.591 | -52.845 |  | -53.26192 |  | -72.677 | -52.931 | -83.353 | -63.607 |  | -53.75839 |  |  | -53.75839 |  | -73.921 | -54.175 |  | -54.01769 |  | -69.044 | -49.298 |  | -49.8047 |  | -58.521 | -38.775 |  | -38.81345 |  | -61.029 | -41.283 |  | -35.44603 |  | -80.314 | -60.568 |  | -41.22103 |  | -58.495 | -38.749 |  | -60.676 | -40.93 |  | -30.34335
10000000 | -18.607 | -18.989 | -67.441 | -48.834 |  | -49.37047 |  | -72.295 | -53.688 |  | -54.89456 |  | -72.55 | -53.943 | -77.938 | -59.331 |  | -55.39103 |  |  | -55.39103 |  | -73.851 | -55.244 |  | -55.65033 |  | -69.175 | -50.568 |  | -51.43734 |  | -59.024 | -40.417 |  | -40.44592 |  | -63.49 | -44.883 |  | -37.07829 |  | -79.258 | -60.651 |  | -42.85358 |  | -58.209 | -39.602 |  | -63.452 | -44.845 |  | -31.97475